## Sheet1
HEA | mPEG | SPA | MA | EA | Rh | alpha Rh
100 | 0 | 0 | 0 | 0 | 4.123985 | 0.1790972
95 | 5 | 0 | 0 | 0 | 4.843919 | 0.1246049
92.5 | 7.5 | 0 | 0 | 0 | 4.46982 | 0.02326243
90 | 10 | 0 | 0 | 0 | 4.9319 | 0.1201446
87.5 | 12.5 | 0 | 0 | 0 | 5.544519 | 0.2638194
85 | 15 | 0 | 0 | 0 | 4.947331 | 0.05615928
82.5 | 17.5 | 0 | 0 | 0 | 5.481196 | 0.1076451
80 | 20 | 0 | 0 | 0 | 4.76846 | 0.04583768
77.5 | 22.5 | 0 | 0 | 0 | 4.891374 | 0.01488925
75 | 25 | 0 | 0 | 0 | 4.960326 | 0.06010116
100 | 0 | 0 | 0 | 0 | 4.197919 | 0.02781133
95 | 0 | 5 | 0 | 0 | 4.441352 | 0.2097361
92.5 | 0 | 7.5 | 0 | 0 | 4.355487 | 0.2053448
90 | 0 | 10 | 0 | 0 | 4.305455 | 0.4544877
87.5 | 0 | 12.5 | 0 | 0 | 4.380801 | 0.205812
85 | 0 | 15 | 0 | 0 | 4.70737 | 0.4411269
82.5 | 0 | 17.5 | 0 | 0 | 4.454461 | 0.4152382
80 | 0 | 20 | 0 | 0 | 4.484551 | 0.8483313
77.5 | 0 | 22.5 | 0 | 0 | 4.510594 | 0.07734526
75 | 0 | 25 | 0 | 0 | 4.951153 | 0.5021524
100 | 0 | 0 | 0 | 0 | 4.440897 | 0.1399102
95 | 0 | 0 | 5 | 0 | 4.893477 | 1.328148
92.5 | 0 | 0 | 7.5 | 0 | 4.025154 | 0.4155227
90 | 0 | 0 | 10 | 0 | 3.944603 | 0.3211402
87.5 | 0 | 0 | 12.5 | 0 | 4.503 | 1.082394
85 | 0 | 0 | 15 | 0 | 4.140323 | 0.2537271
82.5 | 0 | 0 | 17.5 | 0 | 3.801271 | 0.1761901
80 | 0 | 0 | 20 | 0 | 3.977579 | 0.46394
77.5 | 0 | 0 | 22.5 | 0 | 3.721517 | 0.7215458
75 | 0 | 0 | 25 | 0 | 3.319247 | 0.1741521
100 | 0 | 0 | 0 | 0 | 4.496263 | 0.2448526
95 | 0 | 0 | 0 | 5 | 4.076278 | 0.1350159
92.5 | 0 | 0 | 0 | 7.5 | 3.976888 | 0.1467407
90 | 0 | 0 | 0 | 10 | 4.184926 | 0.09962621
87.5 | 0 | 0 | 0 | 12.5 | 3.758635 | 0.2436989
85 | 0 | 0 | 0 | 15 | 3.868052 | 0.02405377
82.5 | 0 | 0 | 0 | 17.5 | 3.765612 | 0.06395605
77.5 | 0 | 0 | 0 | 22.5 | 3.660146 | 0.1205101
75 | 0 | 0 | 0 | 25 | 3.825427 | 1.047373