## Sheet1
Polymer ID | Experiment Code | Degree of Polymerization | Volume | Solvent | Photoinitiator | Photoinitiator mM | CTA | CTA mM | Mon 1 | Mon 1 mM | % Mon 1 | Mon 2 | Mon 2 mM | % Mon 2 | Mon 3 | Mon 3 mM | % Mon 3 | Mon 4 | Mon 4 mM | % Mon 4
0319-as-ac-1 |  | 200 | 200 | DMSO | ZnTPP | 1 | 1 | 25 | HEA | 2000 | 100
0319-as-ac-2 |  | 200 | 200 | DMSO | ZnTPP | 1 | 1 | 25 | HEA | 2000 | 95 | mPEG | 2000 | 5
0319-as-ac-3 |  | 200 | 200 | DMSO | ZnTPP | 1 | 1 | 25 | HEA | 2000 | 92.5 | mPEG | 2000 | 7.5
0319-as-ac-4 |  | 200 | 200 | DMSO | ZnTPP | 1 | 1 | 25 | HEA | 2000 | 90 | mPEG | 2000 | 10
0319-as-ac-5 |  | 200 | 200 | DMSO | ZnTPP | 1 | 1 | 25 | HEA | 2000 | 87.5 | mPEG | 2000 | 12.5
0319-as-ac-6 |  | 200 | 200 | DMSO | ZnTPP | 1 | 1 | 25 | HEA | 2000 | 85 | mPEG | 2000 | 15
0319-as-ac-7 |  | 200 | 200 | DMSO | ZnTPP | 1 | 1 | 25 | HEA | 2000 | 82.5 | mPEG | 2000 | 17.5
0319-as-ac-8 |  | 200 | 200 | DMSO | ZnTPP | 1 | 1 | 25 | HEA | 2000 | 80 | mPEG | 2000 | 20
0319-as-ac-9 |  | 200 | 200 | DMSO | ZnTPP | 1 | 1 | 25 | HEA | 2000 | 77.5 | mPEG | 2000 | 22.5
0319-as-ac-10 |  | 200 | 200 | DMSO | ZnTPP | 1 | 1 | 25 | HEA | 2000 | 75 | mPEG | 2000 | 25
0319-as-ac-11 |  | 200 | 200 | DMSO | ZnTPP | 1 | 1 | 25 | HEA | 2000 | 72.5 | mPEG | 2000 | 27.5
0319-as-ac-12 |  | 200 | 200 | DMSO | ZnTPP | 1 | 1 | 25 | HEA | 2000 | 70 | mPEG | 2000 | 30
0319-as-ac-13 |  | 200 | 200 | DMSO | ZnTPP | 1 | 1 | 25 | HEA | 2000 | 67.5 | mPEG | 2000 | 32.5
0319-as-ac-14 |  | 200 | 200 | DMSO | ZnTPP | 1 | 1 | 25 | HEA | 2000 | 65 | mPEG | 2000 | 35
0319-as-ac-15 |  | 200 | 200 | DMSO | ZnTPP | 1 | 1 | 25 | HEA | 2000 | 100
0319-as-ac-16 |  | 200 | 200 | DMSO | ZnTPP | 1 | 1 | 25 | HEA | 2000 | 95 | SPA | 2000 | 5
0319-as-ac-17 |  | 200 | 200 | DMSO | ZnTPP | 1 | 1 | 25 | HEA | 2000 | 92.5 | SPA | 2000 | 7.5
0319-as-ac-18 |  | 200 | 200 | DMSO | ZnTPP | 1 | 1 | 25 | HEA | 2000 | 90 | SPA | 2000 | 10
0319-as-ac-19 |  | 200 | 200 | DMSO | ZnTPP | 1 | 1 | 25 | HEA | 2000 | 87.5 | SPA | 2000 | 12.5
0319-as-ac-20 |  | 200 | 200 | DMSO | ZnTPP | 1 | 1 | 25 | HEA | 2000 | 85 | SPA | 2000 | 15
0319-as-ac-21 |  | 200 | 200 | DMSO | ZnTPP | 1 | 1 | 25 | HEA | 2000 | 82.5 | SPA | 2000 | 17.5
0319-as-ac-22 |  | 200 | 200 | DMSO | ZnTPP | 1 | 1 | 25 | HEA | 2000 | 80 | SPA | 2000 | 20
0319-as-ac-23 |  | 200 | 200 | DMSO | ZnTPP | 1 | 1 | 25 | HEA | 2000 | 77.5 | SPA | 2000 | 22.5
0319-as-ac-24 |  | 200 | 200 | DMSO | ZnTPP | 1 | 1 | 25 | HEA | 2000 | 75 | SPA | 2000 | 25
0319-as-ac-25 |  | 200 | 200 | DMSO | ZnTPP | 1 | 1 | 25 | HEA | 2000 | 72.5 | SPA | 2000 | 27.5
0319-as-ac-26 |  | 200 | 200 | DMSO | ZnTPP | 1 | 1 | 25 | HEA | 2000 | 70 | SPA | 2000 | 30
0319-as-ac-27 |  | 200 | 200 | DMSO | ZnTPP | 1 | 1 | 25 | HEA | 2000 | 67.5 | SPA | 2000 | 32.5
0319-as-ac-28 |  | 200 | 200 | DMSO | ZnTPP | 1 | 1 | 25 | HEA | 2000 | 65 | SPA | 2000 | 35
0319-as-ac-29 |  | 200 | 200 | DMSO | ZnTPP | 1 | 1 | 25 | HEA | 2000 | 100
0319-as-ac-30 |  | 200 | 200 | DMSO | ZnTPP | 1 | 1 | 25 | HEA | 2000 | 95 | MA | 2000 | 5
0319-as-ac-31 |  | 200 | 200 | DMSO | ZnTPP | 1 | 1 | 25 | HEA | 2000 | 92.5 | MA | 2000 | 7.5
0319-as-ac-32 |  | 200 | 200 | DMSO | ZnTPP | 1 | 1 | 25 | HEA | 2000 | 90 | MA | 2000 | 10
0319-as-ac-33 |  | 200 | 200 | DMSO | ZnTPP | 1 | 1 | 25 | HEA | 2000 | 87.5 | MA | 2000 | 12.5
0319-as-ac-34 |  | 200 | 200 | DMSO | ZnTPP | 1 | 1 | 25 | HEA | 2000 | 85 | MA | 2000 | 15
0319-as-ac-35 |  | 200 | 200 | DMSO | ZnTPP | 1 | 1 | 25 | HEA | 2000 | 82.5 | MA | 2000 | 17.5
0319-as-ac-36 |  | 200 | 200 | DMSO | ZnTPP | 1 | 1 | 25 | HEA | 2000 | 80 | MA | 2000 | 20
0319-as-ac-37 |  | 200 | 200 | DMSO | ZnTPP | 1 | 1 | 25 | HEA | 2000 | 77.5 | MA | 2000 | 22.5
0319-as-ac-38 |  | 200 | 200 | DMSO | ZnTPP | 1 | 1 | 25 | HEA | 2000 | 75 | MA | 2000 | 25
0319-as-ac-39 |  | 200 | 200 | DMSO | ZnTPP | 1 | 1 | 25 | HEA | 2000 | 72.5 | MA | 2000 | 27.5
0319-as-ac-40 |  | 200 | 200 | DMSO | ZnTPP | 1 | 1 | 25 | HEA | 2000 | 70 | MA | 2000 | 30
0319-as-ac-41 |  | 200 | 200 | DMSO | ZnTPP | 1 | 1 | 25 | HEA | 2000 | 67.5 | MA | 2000 | 32.5
0319-as-ac-42 |  | 200 | 200 | DMSO | ZnTPP | 1 | 1 | 25 | HEA | 2000 | 65 | MA | 2000 | 35
0319-as-ac-43 |  | 200 | 200 | DMSO | ZnTPP | 1 | 1 | 25 | HEA | 2000 | 100
0319-as-ac-44 |  | 200 | 200 | DMSO | ZnTPP | 1 | 1 | 25 | HEA | 2000 | 95 | EA | 2000 | 5
0319-as-ac-45 |  | 200 | 200 | DMSO | ZnTPP | 1 | 1 | 25 | HEA | 2000 | 92.5 | EA | 2000 | 7.5
0319-as-ac-46 |  | 200 | 200 | DMSO | ZnTPP | 1 | 1 | 25 | HEA | 2000 | 90 | EA | 2000 | 10
0319-as-ac-47 |  | 200 | 200 | DMSO | ZnTPP | 1 | 1 | 25 | HEA | 2000 | 87.5 | EA | 2000 | 12.5
0319-as-ac-48 |  | 200 | 200 | DMSO | ZnTPP | 1 | 1 | 25 | HEA | 2000 | 85 | EA | 2000 | 15
0319-as-ac-49 |  | 200 | 200 | DMSO | ZnTPP | 1 | 1 | 25 | HEA | 2000 | 82.5 | EA | 2000 | 17.5
0319-as-ac-50 |  | 200 | 200 | DMSO | ZnTPP | 1 | 1 | 25 | HEA | 2000 | 80 | EA | 2000 | 20
0319-as-ac-51 |  | 200 | 200 | DMSO | ZnTPP | 1 | 1 | 25 | HEA | 2000 | 77.5 | EA | 2000 | 22.5
0319-as-ac-52 |  | 200 | 200 | DMSO | ZnTPP | 1 | 1 | 25 | HEA | 2000 | 75 | EA | 2000 | 25
0319-as-ac-53 |  | 200 | 200 | DMSO | ZnTPP | 1 | 1 | 25 | HEA | 2000 | 72.5 | EA | 2000 | 27.5
0319-as-ac-54 |  | 200 | 200 | DMSO | ZnTPP | 1 | 1 | 25 | HEA | 2000 | 70 | EA | 2000 | 30
0319-as-ac-55 |  | 200 | 200 | DMSO | ZnTPP | 1 | 1 | 25 | HEA | 2000 | 67.5 | EA | 2000 | 32.5
0319-as-ac-56 |  | 200 | 200 | DMSO | ZnTPP | 1 | 1 | 25 | HEA | 2000 | 65 | EA | 2000 | 35
0319-as-ac-57 |  | 100 | 200 | DMSO | ZnTPP | 1 | 1 | 25 | HEA | 2000 | 100
0319-as-ac-58 |  | 200 | 200 | DMSO | ZnTPP | 1 | 1 | 25 | HEA | 2000 | 100
0319-as-ac-59 |  | 300 | 200 | DMSO | ZnTPP | 1 | 1 | 25 | HEA | 2000 | 100
0319-as-ac-60 |  | 400 | 200 | DMSO | ZnTPP | 1 | 1 | 25 | HEA | 2000 | 100
0319-as-ac-61 |  | 500 | 200 | DMSO | ZnTPP | 1 | 1 | 25 | HEA | 2000 | 100
0319-as-ac-62 |  | 600 | 200 | DMSO | ZnTPP | 1 | 1 | 25 | HEA | 2000 | 100
0319-as-ac-63 |  | 700 | 200 | DMSO | ZnTPP | 1 | 1 | 25 | HEA | 2000 | 100
0319-as-ac-64 |  | 800 | 200 | DMSO | ZnTPP | 1 | 1 | 25 | HEA | 2000 | 100