## Sheet1
HEA | mPEG | SPA | MA | EA | DP | Rh | alpha Rh
100 | 0 | 0 | 0 | 0 | 550 | 7.571148 | 0.1097438
95 | 0 | 5 | 0 | 0 | 225 | 4.947718 | 0.4206878
80 | 0 | 0 | 5 | 15 | 200 | 3.96556 | 0.0189148
75 | 0 | 5 | 10 | 10 | 575 | 7.101365 | 0.1601102
90 | 0 | 5 | 0 | 5 | 175 | 4.392291 | 1.004343
80 | 5 | 0 | 0 | 15 | 325 | 5.33129 | 0.01199326
100 | 0 | 0 | 0 | 0 | 500 | 6.69863 | 0.0683058
90 | 5 | 0 | 5 | 0 | 300 | 5.273906 | 0.09204932
75 | 0 | 15 | 5 | 5 | 800 | 7.041507 | 7.613222
85 | 0 | 15 | 0 | 0 | 200 | 3.99857 | 0.01509586
75 | 5 | 0 | 0 | 20 | 150 | 2.887006 | 0.3380188
90 | 5 | 0 | 5 | 0 | 275 | 5.38631 | 0.07153627
100 | 0 | 0 | 0 | 0 | 575 | 7.356462 | 0.1332357
100 | 0 | 0 | 0 | 0 | 675 | 8.392799 | 0.23733
100 | 0 | 0 | 0 | 0 | 750 | 8.988632 | 0.3937135
95 | 5 | 0 | 0 | 0 | 475 | 7.016579 | 0.08884091
80 | 0 | 10 | 0 | 10 | 600 | 7.372853 | 0.561702
90 | 10 | 0 | 0 | 0 | 350 | 6.658025 | 0.03268677
85 | 0 | 5 | 5 | 5 | 525 | 7.456014 | 0.1791535
90 | 5 | 5 | 0 | 0 | 725 | 9.333594 | 0.1835056
95 | 0 | 5 | 0 | 0 | 650 | 7.857849 | 0.1062689
75 | 10 | 10 | 5 | 0 | 400 | 7.225463 | 0.2591044
90 | 0 | 10 | 0 | 0 | 425 | 6.760402 | 0.0108191
85 | 5 | 0 | 5 | 5 | 250 | 5.286002 | 0.07915262
95 | 0 | 0 | 5 | 0 | 750 | 8.610283 | 0.4371425
95 | 5 | 0 | 0 | 0 | 800 | 8.824372 | 0.008836285
80 | 5 | 15 | 0 | 0 | 400 | 7.495839 | 0.09477048
85 | 0 | 5 | 5 | 5 | 325 | 5.163638 | 0.04909957
85 | 0 | 5 | 0 | 10 | 450 | 6.376039 | 0.571604