## Sheet1
Polymer ID | Experiment Code | Degree of Polymerization | Volume | Solvent | Photoinitiator | Photoinitiator mM | CTA | CTA mM | Mon 1 | Mon 1 mM | % Mon 1 | Mon 2 | Mon 2 mM | % Mon 2 | Mon 3 | Mon 3 mM | % Mon 3 | Mon 4 | Mon 4 mM | % Mon 4
0830_as_sample_1 |  | 550 | 200 | DMSO | ZnTPP | 1 | 1 | 25 | HEA | 2000 | 100
0830_as_sample_2 |  | 225 | 200 | DMSO | ZnTPP | 1 | 1 | 25 | HEA | 2000 | 95 | SPA | 2000 | 5
0830_as_sample_3 |  | 200 | 200 | DMSO | ZnTPP | 1 | 1 | 25 | HEA | 2000 | 80 | MA | 2000 | 5 | EA | 2000 | 15
0830_as_sample_4 |  | 575 | 200 | DMSO | ZnTPP | 1 | 1 | 25 | HEA | 2000 | 75 | SPA | 2000 | 5 | MA | 2000 | 10 | EA | 2000 | 10
0830_as_sample_5 |  | 175 | 200 | DMSO | ZnTPP | 1 | 1 | 25 | HEA | 2000 | 90 | SPA | 2000 | 5 | EA | 2000 | 5
0830_as_sample_6 |  | 325 | 200 | DMSO | ZnTPP | 1 | 1 | 25 | HEA | 2000 | 80 | mPEG | 2000 | 5 | EA | 2000 | 15
0830_as_sample_7 |  | 500 | 200 | DMSO | ZnTPP | 1 | 1 | 25 | HEA | 2000 | 100
0830_as_sample_8 |  | 300 | 200 | DMSO | ZnTPP | 1 | 1 | 25 | HEA | 2000 | 90 | mPEG | 2000 | 5 | MA | 2000 | 5
0830_as_sample_9 |  | 800 | 200 | DMSO | ZnTPP | 1 | 1 | 25 | HEA | 2000 | 75 | SPA | 2000 | 15 | MA | 2000 | 5 | EA | 2000 | 5
0830_as_sample_10 |  | 200 | 200 | DMSO | ZnTPP | 1 | 1 | 25 | HEA | 2000 | 85 | SPA | 2000 | 15
0830_as_sample_11 |  | 150 | 200 | DMSO | ZnTPP | 1 | 1 | 25 | HEA | 2000 | 75 | mPEG | 2000 | 5 | EA | 2000 | 20
0830_as_sample_12 |  | 275 | 200 | DMSO | ZnTPP | 1 | 1 | 25 | HEA | 2000 | 90 | mPEG | 2000 | 5 | MA | 2000 | 5
0830_as_sample_13 |  | 575 | 200 | DMSO | ZnTPP | 1 | 1 | 25 | HEA | 2000 | 100
0830_as_sample_14 |  | 700 | 200 | DMSO | ZnTPP | 1 | 1 | 25 | HEA | 2000 | 85 | mPEG | 2000 | 5 | MA | 2000 | 10
0830_as_sample_15 |  | 675 | 200 | DMSO | ZnTPP | 1 | 1 | 25 | HEA | 2000 | 100
0830_as_sample_16 |  | 750 | 200 | DMSO | ZnTPP | 1 | 1 | 25 | HEA | 2000 | 100
0830_as_sample_17 |  | 475 | 200 | DMSO | ZnTPP | 1 | 1 | 25 | HEA | 2000 | 95 | mPEG | 2000 | 5
0830_as_sample_18 |  | 500 | 200 | DMSO | ZnTPP | 1 | 1 | 25 | HEA | 2000 | 75 | MA | 2000 | 5 | EA | 2000 | 20
0830_as_sample_19 |  | 600 | 200 | DMSO | ZnTPP | 1 | 1 | 25 | HEA | 2000 | 80 | SPA | 2000 | 10 | EA | 2000 | 10
0830_as_sample_20 |  | 350 | 200 | DMSO | ZnTPP | 1 | 1 | 25 | HEA | 2000 | 90 | mPEG | 2000 | 10
0830_as_sample_21 |  | 525 | 200 | DMSO | ZnTPP | 1 | 1 | 25 | HEA | 2000 | 85 | SPA | 2000 | 5 | MA | 2000 | 5 | EA | 2000 | 5
0830_as_sample_22 |  | 725 | 200 | DMSO | ZnTPP | 1 | 1 | 25 | HEA | 2000 | 90 | mPEG | 2000 | 5 | SPA | 2000 | 5
0830_as_sample_23 |  | 650 | 200 | DMSO | ZnTPP | 1 | 1 | 25 | HEA | 2000 | 95 | SPA | 2000 | 5
0830_as_sample_24 |  | 400 | 200 | DMSO | ZnTPP | 1 | 1 | 25 | HEA | 2000 | 75 | mPEG | 2000 | 10 | SPA | 2000 | 10 | MA | 2000 | 5
0830_as_sample_25 |  | 425 | 200 | DMSO | ZnTPP | 1 | 1 | 25 | HEA | 2000 | 90 | SPA | 2000 | 10
0830_as_sample_26 |  | 250 | 200 | DMSO | ZnTPP | 1 | 1 | 25 | HEA | 2000 | 85 | mPEG | 2000 | 5 | MA | 2000 | 5 | EA | 2000 | 5
0830_as_sample_27 |  | 750 | 200 | DMSO | ZnTPP | 1 | 1 | 25 | HEA | 2000 | 95 | MA | 2000 | 5
0830_as_sample_28 |  | 800 | 200 | DMSO | ZnTPP | 1 | 1 | 25 | HEA | 2000 | 95 | mPEG | 2000 | 5
0830_as_sample_29 |  | 400 | 200 | DMSO | ZnTPP | 1 | 1 | 25 | HEA | 2000 | 80 | mPEG | 2000 | 5 | SPA | 2000 | 15
0830_as_sample_30 |  | 325 | 200 | DMSO | ZnTPP | 1 | 1 | 25 | HEA | 2000 | 85 | SPA | 2000 | 5 | MA | 2000 | 5 | EA | 2000 | 5
0830_as_sample_31 |  | 650 | 200 | DMSO | ZnTPP | 1 | 1 | 25 | HEA | 2000 | 80 | MA | 2000 | 5 | EA | 2000 | 15
0830_as_sample_32 |  | 450 | 200 | DMSO | ZnTPP | 1 | 1 | 25 | HEA | 2000 | 85 | SPA | 2000 | 5 | EA | 2000 | 10