## Sheet1
Polymer ID | Experiment Code | Degree of Polymerization | Volume | Solvent | Photoinitiator | Photoinitiator mM | CTA | CTA mM | Mon 1 | Mon 1 mM | % Mon 1 | Mon 2 | Mon 2 mM | % Mon 2 | Mon 3 | Mon 3 mM | % Mon 3 | Mon 4 | Mon 4 mM | % Mon 4
0830_as_1_sample_1 |  | 150 | 200 | DMSO | ZnTPP | 1 | 1 | 25 | HEA | 2000 | 75 | EA | 2000 | 25
0830_as_1_sample_2 |  | 150 | 200 | DMSO | ZnTPP | 1 | 1 | 25 | HEA | 2000 | 75 | MA | 2000 | 25
0830_as_1_sample_3 |  | 175 | 200 | DMSO | ZnTPP | 1 | 1 | 25 | HEA | 2000 | 75 | MA | 2000 | 25
0830_as_1_sample_4 |  | 150 | 200 | DMSO | ZnTPP | 1 | 1 | 25 | HEA | 2000 | 75 | SPA | 2000 | 10 | EA | 2000 | 15
0830_as_1_sample_5 |  | 150 | 200 | DMSO | ZnTPP | 1 | 1 | 25 | HEA | 2000 | 75 | SPA | 2000 | 25
0830_as_1_sample_6 |  | 150 | 200 | DMSO | ZnTPP | 1 | 1 | 25 | HEA | 2000 | 75 | SPA | 2000 | 5 | MA | 2000 | 20
0830_as_1_sample_7 |  | 150 | 200 | DMSO | ZnTPP | 1 | 1 | 25 | HEA | 2000 | 75 | SPA | 2000 | 15 | EA | 2000 | 10
0830_as_1_sample_8 |  | 175 | 200 | DMSO | ZnTPP | 1 | 1 | 25 | HEA | 2000 | 75 | EA | 2000 | 25